## Sheet1
Temperature | Strainrate | Alloying | Stress5strain | Stress10strain | Stress20strain | Stress30strain | Yieldstress |  | Remarks | Literature
298 | 0.001 | 10 | 558.74214 | 645.28302 |  |  |  |  | Compression of Ta-10W bar along axial direction | A strain-rate and temperature dependent constitutive model for BCC metals incorporating non-Schmid effects
298 | 1 | 10 | 635.22013 | 711.69811
298 | 2000 | 10 | 817.86164 | 872.20126
473 | 0.001 | 10 | 438.49057 | 502.89308
473 | 1 | 10 | 502.89308 | 568.80503
473 | 2400 | 10 | 615.09434 | 633.20755
673 | 1 | 10 | 414.33962 | 466.66667
673 | 2400 | 10 | 518.49057 | 530.56604
298 | 1e-06 | 0 | 188.58754 | 229.54911 |  |  |  |  | Armstrong 1997 | Behaviors of three BCC metal over a wide range of strain rates and temperatures
298 | 1e-05 | 0 | 202.2414 | 238.89122
298 | 0.0001 | 0 | 218.76975 | 250.74852
298 | 0.001 | 0 | 237.81329 | 264.40237
298 | 0.01 | 0 | 262.60581 | 286.3204
298 | 0.1 | 0 | 298.1777 | 313.62812
298 | 1 | 0 | 342.01376 | 350.27794
298 | 900 | 0 | 495.43999 | 473.52195
298 | 2500 | 0 | 518.43595 | 497.59586
298 | 4500 | 0 | 556.88234 | 525.62219
422.0389 | 0.0053 | 0 | 182.68687 | 199.71753
588.7056 | 0.0053 | 0 | 159.51904 | 177.31684
422.0389 | 0.53 | 0 | 232.09112 | 241.75717
588.7056 | 0.53 | 0 | 197.87638 | 208.92329
298 | 1e-06 | 2.5 | 260.97416 | 298.39449
298 | 1e-05 | 2.5 | 287.70297 | 325.30149
298 | 0.0001 | 2.5 | 317.81742 | 357.37606
298 | 0.001 | 2.5 | 347.75369 | 386.24317
298 | 0.01 | 2.5 | 387.31232 | 425.80181
298 | 0.1 | 2.5 | 421.5252 | 458.94553
298 | 1 | 2.5 | 460.01468 | 494.22756
298 | 1000 | 2.5 | 558.3767 | 558.3767
298 | 2200 | 2.5 | 576.55229 | 578.69059
298 | 4600 | 2.5 | 607.7359 | 600.25183
77 | 0.001 | 0 | 907.49351 | 963.70138 | [5 empty] | Constitutive behavior of tantalum and tantalum-tungsten alloys
77 | 1800 | 0 | 947.40443 | 967.69248
298 | 0.1 | 0 | 318.47491 | 366.36801
298 | 1300 | 0 | 604.17055 | 676.0102
473 | 2800 | 0 | 414.26111 | 484.4378 | 562.26409
673 | 2600 | 0 | 296.5239 | 346.41255 | 444.52688
873 | 2200 | 0 | 252.6219 | 304.50609 | 396.30119
1073 | 3900 | 0 | 224.68425 | 292.53281 | 374.35019
1273 | 3000 | 0 | 218.69762 | 278.56399
77 | 0.001 | 2.5 | 937.10824 | 982.64711 | 1058.54522
77 | 1800 | 2.5 | 1081.31465 | 1116.73377
298 | 0.001 | 2.5 | 375.04058 | 423.10938 | 483.82787
298 | 2500 | 2.5 | 684.11454 | 747.36297 | 856.15026
473 | 2400 | 2.5 | 496.47755 | 570.26738 | 666.40498
873 | 3400 | 2.5 | 357.33102 | 418.0495 | 506.5973
77 | 0.001 | 5 | 947.65601 | 1006.39888 | 1123.88463
77 | 2000 | 5 | 1077.91195 | 1159.64117 | 1264.7824
298 | 0.001 | 5 | 433.86868 | 507.93579 | 582.42856
298 | 2500 | 5 | 733.11681 | 825.06218 | 980.8585
473 | 3000 | 5 | 561.99626 | 666.71182 | 814.84603
873 | 3600 | 5 | 415.99042 | 497.71963 | 605.41491
77 | 0.001 | 10 | 1120.32637 | 1211.53252 | 1389.30006
77 | 1500 | 10 | 1265.15835 | 1348.76399
298 | 0.001 | 10 | 593.3575 | 679.49664 | 770.70279
298 | 0.1 | 10 | 644.02759 | 730.16673 | 828.97339
298 | 2500 | 10 | 912.57903 | 1018.9862 | 1214.06602
473 | 2200 | 10 | 747.90126 | 864.44245 | 1044.32124
873 | 2500 | 10 | 540.15392 | 638.96058 | 758.03527
296 | 3000 | 0 | 540.9704 | 573.59624 | 598.22248 |  |  |  |  | Deformation behavior of tantalum and a tantalum tungsten alloy
400 | 3000 | 0 | 436.3481 | 455.32756 | 479.01267
500 | 3000 | 0 | 346.15647 | 374.39037 | 400.74202
600 | 3000 | 0 | 297.06085 | 324.35362 | 364.35165
700 | 3000 | 0 | 247.0241 | 279.8068 | 330.78468
800 | 3000 | 0 | 220.67246 | 259.72936 | 310.70724
900 | 3000 | 0 | 211.57487 | 250.63176 | 304.43304
296 | 0.0001 | 0 | 181.89038 | 228.7489 | 316.23618
296 | 0.01 | 0 | 245.56902 | 282.46159 | 340.3894
1000 | 0.01 | 0 | 103.75989 | 133.0202 | 169.14607
296 | 3000 | 2.5 | 601.43801 | 633.64597 | 680.22121
400 | 3000 | 2.5 | 506.39295 | 547.60019 | 604.122
500 | 3000 | 2.5 | 435.50386 | 483.97368 | 543.17949
600 | 3000 | 2.5 | 396.03332 | 440.08244 | 495.65696
700 | 3000 | 2.5 | 367.45665 | 409.61118 | 455.23913
800 | 3000 | 2.5 | 346.77408 | 379.92934 | 430.13586
900 | 3000 | 2.5 | 332.40681 | 365.56206 | 409.61118
296 | 0.0001 | 2.5 | 286.98347 | 356.5941 | 440.56023
296 | 0.01 | 2.5 | 315.14711 | 384.7252 | 477.60387
1000 | 0.01 | 2.5 | 178.954 | 214.09908 | 249.24415
78 | 0.0001 | 0 | 700.973 |  |  |  | 639.42417 |  | Hoge and Mukherjee | Description of tantalum deformation behavior by dislocation mechanics based constitutive relations
115 | 0.0001 | 0 | 518.17817 |  |  |  | 492.52043
144 | 0.0001 | 0 | 466.65211 | 509.28379 |  |  | 430.97967
202 | 0.0001 | 0 | 286.9243 | 320.3549 |  |  | 263.89321
298 | 0.0001 | 0 | 190.92634 | 238.15856 |  |  | 160.66356
790 | 0.0001 | 0 | 114.86406 | 143.69412
298 | 0.0001 | 0 | 193.17643 | 235.23361 |  |  | 160.66356
298 | 0.08 | 0 | 279.11936 | 313.86225
298 | 170 | 0 | 498.85288 | 551.88149
293 | 0.0001 | 0 | 163.62256 | 194.22303 |  |  |  |  | Regazzoni and Montheillet
293 | 0.01 | 0 | 237.42371 | 259.02405
93 | 0.00028 | 0 | 672.50059 |  |  |  | 653.32047 |  | Bechtold
143 | 0.00028 | 0 | 572.5711 |  |  |  | 528.25377
195 | 0.00028 | 0 | 403.45967 | 447.65925 |  |  | 379.36484
243 | 0.00028 | 0 | 370.79041 | 420.75515 |  |  | 347.60187
298 | 0.00028 | 0 | 320.50538 | 366.94697 |  |  | 271.83395
473 | 0.00028 | 0 | 276.3058 | 334.27771 |  |  | 180.51541
673 | 0.00028 | 0 | 283.99268 | 357.33837 |  |  | 152.72281
298 | 5000 | 0 | 601.58538 | 615.57914 | 631.12332 |  |  |  |  | Direct measurement of isothermal flow stress of metals at elevated temperatures and high strain rates with application to Ta and Ta-W alloys
400 | 5000 | 0 | 529.60902 | 532.49633 | 555.86714
500 | 5000 | 0 | 463.63069 | 471.2193 | 489.22462
600 | 5000 | 0 | 337.67206 | 371.85115 | 412.83507
800 | 5000 | 0 | 289.68782 | 317.19867 | 364.0999
1000 | 5000 | 0 | 260.68391 | 301.33004 | 344.8325
298 | 5700 | 10 | 919.46178 | 991.02595 | 1075.31265
298 | 5000 | 0 | 611.09984 | 634.44915 | 659.25779 |  |  |  | adiabatic experiments of Nemat-Nasser and Isaacs (1996)
398 | 5000 | 0 | 498.73128 | 527.91792 | 561.48255
498 | 5000 | 0 | 452.03266 | 462.24799 | 487.05663
598 | 5000 | 0 | 343.79888 | 371.52619 | 409.46882
798 | 5000 | 0 | 259.15763 | 292.72226 | 342.33955
298 | 0.001 | 0 | 274.7367 | 312.73415 | 366.80744 |  |  |  | Vecchio (1994) | High-strain, high-strain-rate deformation of tantalum and tantalumtungsten alloys
298 | 3000 | 0 | 640.34035 | 669.56916 | 681.26068
298 | 10000 | 0 | 672.49204 | 700.25941 | 722.18101
298 | 30000 | 0 |  | 706.10517 | 752.87126
298 | 0.001 | 10 | 511.0928 | 600.5062 | 694.32252
298 | 3000 | 10 | 799.99289 | 865.02081 | 952.40208
298 | 10000 | 10 |  | 944.27359 | 1035.71911
298 | 0.001 | 0 | 226.38894 | 269.90078 | 334.03542 |  |  |  | Ta bar
298 | 0.1 | 0 | 300.04179 | 335.39516 | 381.6265
298 | 2500 | 0 | 548.87513 | 595.10647
473 | 3100 | 0 | 392.50446 | 430.57732
673 | 3500 | 0 | 250.86435 | 294.60281 | 361.23032
873 | 3200 | 0 | 201.91353 | 235.90715
1073 | 3100 | 0 | 192.39531 | 229.10843
77 | 0.001 | 2.5 | 937.10824 | 982.64711 | 1058.54522
77 | 1800 | 2.5 | 1081.31465 | 1116.73377
298 | 0.001 | 2.5 | 375.04058 | 423.10938 | 483.82787
298 | 2500 | 2.5 | 684.11454 | 747.36297 | 856.15026
473 | 2400 | 2.5 | 496.47755 | 570.26738 | 666.40498
873 | 3400 | 2.5 | 357.33102 | 418.0495 | 506.5973
77 | 0.001 | 5 | 947.65601 | 1006.39888 | 1123.88463
77 | 2000 | 5 | 1077.91195 | 1159.64117 | 1264.7824
298 | 0.001 | 5 | 433.86868 | 507.93579 | 582.42856
298 | 2500 | 5 | 733.11681 | 825.06218 | 980.8585
473 | 3000 | 5 | 561.99626 | 666.71182 | 814.84603
873 | 3600 | 5 | 415.99042 | 497.71963 | 605.41491
77 | 0.001 | 10 | 1120.32637 | 1211.53252 | 1389.30006
77 | 1500 | 10 | 1265.15835 | 1348.76399
298 | 0.001 | 10 | 593.3575 | 679.49664 | 770.70279
298 | 0.1 | 10 | 644.02759 | 730.16673 | 828.97339
298 | 2500 | 10 | 912.57903 | 1018.9862 | 1214.06602
473 | 2200 | 10 | 747.90126 | 864.44245 | 1044.32124
873 | 2500 | 10 | 540.15392 | 638.96058 | 758.03527
298 | 5000 | 0 | 601.58538 | 615.57914 |  |  |  |  | Nemat-Nasser and Isaacs (1997) | Microstructural based models for bcc and fcc metals with temperature and strain rate dependency
400 | 5000 | 0 | 529.60902 | 532.49633
500 | 5000 | 0 | 463.63069 | 471.2193
600 | 5000 | 0 | 337.67206 | 371.85115
800 | 5000 | 0 | 289.68782 | 317.19867
115 | 0.0001 | 0 | 492.97963 | 497.97243 |  |  |  |  | Hoge and Mukhejee (1977)
202 | 0.0001 | 0 | 278.08109 | 293.05949
298 | 0.0001 | 0 | 180.72144 | 211.92645
298 | 0.01 | 0 | 265.61275 | 314.18057 | 390.13238 |  |  | Un-processed Ta | Microstructure and mechanical properties of tantalum after equal channel angular extrusion (ECAE)
298 | 1 | 0 | 338.72282 | 379.54046 | 431.20835
298 | 1304 | 0 | 584.32783 | 598.26794
298 | 4580 | 0 | 643.57332 | 671.45355 | 694.10624
298 | 8480 | 0 | 648.80086 | 681.90863 | 713.27389
298 | 0.00025 | 0 | 280.71026 | 350.21373 | 421.54623 |  |  |  |  | Shock-induced deformation twinning in tantalum
298 | 0.0025 | 0 | 311.00147 | 365.71653 | 449.64387
298 | 3500 | 0 | 720.22147 | 738.39941 | 762.03072
77 | 0.0001 | 0 | 922.16471 | 985.69629 | 1080.3708 |  | 847.3642 |  |  | The effect of grain boundaries on the athermal stress of tantalum and tantalum-tungsten alloys
150 | 0.0001 | 0 | 574.60959 | 653.08978 | 727.83281 |  | 489.6562
200 | 0.0001 | 0 | 431.35211 | 487.40938 | 545.95809 |  | 367.29093
250 | 0.0001 | 0 | 309.27181 | 356.60907 | 420.14065 |  | 244.92566
300 | 0.0001 | 0 | 229.54591 | 285.60319 | 356.60907 |  | 159.14048
400 | 0.0001 | 0 | 194.66583 | 245.74023 | 296.81464 |  | 77.56363
573 | 0.0001 | 0 | 249.47739 | 293.07749 |  |  | 96.98669
723 | 0.0001 | 0 | 170.9972 | 214.5973 | 253.21454 |  | 63.96749
900 | 0.0001 | 0 | 123.65994 | 147.32857 | 182.20865 |  | 52.31366
77 | 0.1 | 0 | 943.03874 | 994.03997 | 1077.38346 |  | 859.01803
150 | 0.1 | 0 | 681.8129 | 757.69279 | 824.86515 |  | 629.50222
200 | 0.1 | 0 | 540.00459 | 599.71335 | 654.44638 |  | 487.71389
250 | 0.1 | 0 | 425.56279 | 472.83223 | 520.10167 |  | 390.5986
300 | 0.1 | 0 | 334.75571 | 374.56156 | 416.85526 |  | 295.42561
400 | 0.1 | 0 | 251.41223 | 307.3892 | 369.58583 |  | 161.08279
450 | 0.1 | 0 | 211.60639 | 271.31515 | 326.04819 |  | 95.04439
573 | 0.1 | 0 | 180.50807 | 220.31392 | 278.77875 |  | 75.62133
723 | 0.1 | 0 | 173.04448 | 220.31392 | 263.85156 |  | 67.85211
900 | 0.1 | 0 | 153.14156 | 196.6792 | 240.21684 |  | 60.08288
77 | 0.0001 | 2.5 | 886.71818 | 957.5209 | 1064.34606 |  | 800.74886
150 | 0.0001 | 2.5 | 566.24271 | 669.34141 | 779.89303 |  | 441.09855
200 | 0.0001 | 2.5 | 432.09019 | 524.00951 | 638.28759 |  | 303.19483
250 | 0.0001 | 2.5 | 350.1081 | 424.63727 | 519.0409 |  | 229.06349
300 | 0.0001 | 2.5 | 314.08566 | 384.88838 | 468.11263 |  | 196.04429
400 | 0.0001 | 2.5 | 259.43093 | 326.50719 | 389.85699 |  | 149.42895
573 | 0.0001 | 2.5 | 294.21121 | 353.83455 |  |  | 131.9482
723 | 0.0001 | 2.5 | 239.55648 | 286.75829 | 326.50719 |  | 112.52514
900 | 0.0001 | 2.5 | 196.08113 | 219.68203 | 243.28294 |  | 108.64053
77 | 0.1 | 2.5 | 939.93544 | 1021.91754 | 1136.19561 |  | 798.80655
150 | 0.1 | 2.5 | 639.33442 | 730.01159 | 829.38382 |  | 565.40613
200 | 0.1 | 2.5 | 510.15051 | 588.40615 | 691.50484 |  | 433.32933
250 | 0.1 | 2.5 | 430.65272 | 510.15051 | 612.00705 |  | 336.21403
300 | 0.1 | 2.5 | 356.12354 | 430.65272 | 521.32988 |  | 268.23333
573 | 0.1 | 2.5 | 249.29838 | 316.37464 | 371.02937 |  | 139.71742
723 | 0.1 | 2.5 | 236.87685 | 296.5002 | 352.39708 |  | 120.29436
900 | 0.1 | 2.5 | 198.37011 | 236.87685 | 285.32082 |  | 93.10208
77 | 0.0001 | 10 | 1098.35307 | 1213.28886 | 1351.96139 |  | 897.86415
150 | 0.0001 | 10 | 859.73638 | 959.68054 | 1034.63867 |  | 691.65601
200 | 0.0001 | 10 | 728.55966 | 835.99964 | 919.70288 |  | 573.17535
250 | 0.0001 | 10 | 622.36898 | 721.06385 | 821.00801 |  | 487.71389
300 | 0.0001 | 10 | 546.16156 | 637.36061 | 728.55966 |  | 435.27163
400 | 0.0001 | 10 | 463.70762 | 542.41365 | 622.36898 |  | 353.69479
573 | 0.0001 | 10 | 463.70762 | 542.41365 |  |  | 299.31022
723 | 0.0001 | 10 | 363.76346 | 423.72996 | 478.69925 |  | 231.32952
900 | 0.0001 | 10 | 325.03509 | 380.00438 | 431.22577 |  | 201.87121
1050 | 0.0001 | 10 | 301.29836 | 336.27881 | 380.00438 |  | 192.15968
1223 | 0.0001 | 10 | 241.33186 | 268.8165 | 301.29836 |  | 163.02509
77 | 0.1 | 10 | 1106.41287 | 1227.24744 | 1401.64786 |  | 948.3641
150 | 0.1 | 10 | 910.83526 | 1011.73836 | 1100.18428 |  | 791.03733
200 | 0.1 | 10 | 793.73783 | 897.13237 | 999.28118 |  | 685.82909
250 | 0.1 | 10 | 695.32617 | 796.22927 | 897.13237 |  | 594.54072
300 | 0.1 | 10 | 613.10883 | 711.52049 | 814.91503 |  | 522.6754
573 | 0.1 | 10 | 410.05692 | 477.32565 | 545.8401 |  | 334.27173
723 | 0.1 | 10 | 391.37116 | 467.35991 | 545.8401 |  | 283.77178
900 | 0.1 | 10 | 327.83958 | 387.63401 | 444.937 |  | 237.15643
1050 | 0.1 | 10 | 309.15382 | 372.6854 | 428.74268 |  | 221.29427
300 | 0.0001 | 0 | 225.7815 | 284.54615 | 353.8045 |  |  |  |  | The Effect of Tungsten on the Mechanical Properties of Tantalum
300 | 0.001 | 0 | 284.54615 | 328.61965 | 387.38431
300 | 0.1 | 0 | 332.81712 | 368.49567 | 414.6679
300 | 0.0001 | 2.5 | 309.73101 | 385.28557 | 467.13635
300 | 0.001 | 2.5 | 309.73101 | 389.48305 | 481.82751
300 | 0.1 | 2.5 | 349.60703 | 423.06285 | 519.60479
300 | 0.0001 | 10 | 544.78965 | 639.23285 | 727.37984
300 | 0.001 | 10 | 563.67829 | 658.12149 | 752.56469
300 | 0.1 | 10 | 614.04799 | 712.68867 | 815.87661
298 | 0.001 | 0 | 280.43669 | 336.64613 | 414.31735 |  |  |  |  | The effects of tungsten addition on the microtexture and mechanical behavior of tantalum plate
298 | 0.001 | 2.5 | 311.09638 | 383.65766 | 457.24092
298 | 0.001 | 5 | 429.6472 | 505.27444 | 588.05561
298 | 0.001 | 10 | 588.05561 | 682.07867 | 781.21168
298 | 1.6e-05 | 0 | 212.51221 | 285.88419 | 350.37089 | 385.80314 |  |  |  | The influence of tungsten alloying on the mechanical properties of tantalum
298 | 0.001 | 0 | 263.75528 | 307.49787 | 373.40186 | 414.85759
298 | 0.005 | 0 | 285.48045 | 324.15102 | 390.40934 | 433.28236
298 | 0.1 | 0 | 321.13807 | 365.60676 | 420.88107 | 459.14791
298 | 1.6e-05 | 2.5 | 280.2853 | 344.22902 | 412.5147 | 443.67004
298 | 0.001 | 2.5 | 300.59361 | 369.83615 | 447.51111 | 484.21466
298 | 0.005 | 2.5 | 308.38634 | 377.0915 | 454.76646 | 491.8968
298 | 0.1 | 2.5 | 326.33322 | 386.48078 | 471.41109 | 514.08964
298 | 1.6e-05 | 5 | 399.06532 | 468.7669 | 547.2742 | 588.50464
298 | 0.001 | 5 | 415.59534 | 490.79413 | 576.64383 | 620.69828
298 | 0.005 | 5 | 423.38806 | 495.87733 | 578.90303 | 625.21669
298 | 0.1 | 5 | 443.69638 | 525.24697 | 617.87428 | 667.01194
298 | 1.6e-05 | 10 | 547.12709 | 626.6863 | 718.12522 | 760.3278
298 | 0.001 | 10 | 571.44983 | 668.88887 | 763.84468 | 808.86076
298 | 0.005 | 10 | 579.00641 | 672.40576 | 778.61558 | 827.14854
298 | 0.1 | 10 | 599.55087 | 699.83743 | 812.37764 | 870.0545