## Sheet1
Temperature | Strainrate | Alloying | Strain | Stress
298 | 0.001 | 10 | 0.05 | 558.74214
298 | 0.001 | 10 | 0.1 | 645.28302
298 | 1 | 10 | 0.05 | 635.22013
298 | 1 | 10 | 0.1 | 711.69811
298 | 2000 | 10 | 0.05 | 817.86164
298 | 2000 | 10 | 0.1 | 872.20126
473 | 0.001 | 10 | 0.05 | 438.49057
473 | 0.001 | 10 | 0.1 | 502.89308
473 | 1 | 10 | 0.05 | 502.89308
473 | 1 | 10 | 0.1 | 568.80503
473 | 2400 | 10 | 0.05 | 615.09434
473 | 2400 | 10 | 0.1 | 633.20755
673 | 1 | 10 | 0.05 | 414.33962
673 | 1 | 10 | 0.1 | 466.66667
673 | 2400 | 10 | 0.05 | 518.49057
673 | 2400 | 10 | 0.1 | 530.56604
298 | 1e-06 | 0 | 0.05 | 188.58754
298 | 1e-06 | 0 | 0.1 | 229.54911
298 | 1e-05 | 0 | 0.05 | 202.2414
298 | 1e-05 | 0 | 0.1 | 238.89122
298 | 0.0001 | 0 | 0.05 | 218.76975
298 | 0.0001 | 0 | 0.1 | 250.74852
298 | 0.001 | 0 | 0.05 | 237.81329
298 | 0.001 | 0 | 0.1 | 264.40237
298 | 0.01 | 0 | 0.05 | 262.60581
298 | 0.01 | 0 | 0.1 | 286.3204
298 | 0.1 | 0 | 0.05 | 298.1777
298 | 0.1 | 0 | 0.1 | 313.62812
298 | 1 | 0 | 0.05 | 342.01376
298 | 1 | 0 | 0.1 | 350.27794
298 | 900 | 0 | 0.05 | 495.43999
298 | 900 | 0 | 0.1 | 473.52195
298 | 2500 | 0 | 0.05 | 518.43595
298 | 2500 | 0 | 0.1 | 497.59586
298 | 4500 | 0 | 0.05 | 556.88234
298 | 4500 | 0 | 0.1 | 525.62219
422.0389 | 0.0053 | 0 | 0.05 | 182.68687
422.0389 | 0.0053 | 0 | 0.1 | 199.71753
588.7056 | 0.0053 | 0 | 0.05 | 159.51904
588.7056 | 0.0053 | 0 | 0.1 | 177.31684
422.0389 | 0.53 | 0 | 0.05 | 232.09112
422.0389 | 0.53 | 0 | 0.1 | 241.75717
588.7056 | 0.53 | 0 | 0.05 | 197.87638
588.7056 | 0.53 | 0 | 0.1 | 208.92329
298 | 1e-06 | 2.5 | 0.05 | 260.97416
298 | 1e-06 | 2.5 | 0.1 | 298.39449
298 | 1e-05 | 2.5 | 0.05 | 287.70297
298 | 1e-05 | 2.5 | 0.1 | 325.30149
298 | 0.0001 | 2.5 | 0.05 | 317.81742
298 | 0.0001 | 2.5 | 0.1 | 357.37606
298 | 0.001 | 2.5 | 0.05 | 347.75369
298 | 0.001 | 2.5 | 0.1 | 386.24317
298 | 0.01 | 2.5 | 0.05 | 387.31232
298 | 0.01 | 2.5 | 0.1 | 425.80181
298 | 0.1 | 2.5 | 0.05 | 421.5252
298 | 0.1 | 2.5 | 0.1 | 458.94553
298 | 1 | 2.5 | 0.05 | 460.01468
298 | 1 | 2.5 | 0.1 | 494.22756
298 | 1000 | 2.5 | 0.05 | 558.3767
298 | 1000 | 2.5 | 0.1 | 558.3767
298 | 2200 | 2.5 | 0.05 | 576.55229
298 | 2200 | 2.5 | 0.1 | 578.69059
298 | 4600 | 2.5 | 0.05 | 607.7359
298 | 4600 | 2.5 | 0.1 | 600.25183
77 | 0.001 | 0 | 0.05 | 907.49351
77 | 0.001 | 0 | 0.1 | 963.70138
77 | 1800 | 0 | 0.05 | 947.40443
77 | 1800 | 0 | 0.1 | 967.69248
298 | 0.1 | 0 | 0.05 | 318.47491
298 | 0.1 | 0 | 0.1 | 366.36801
298 | 1300 | 0 | 0.05 | 604.17055
298 | 1300 | 0 | 0.1 | 676.0102
473 | 2800 | 0 | 0.05 | 414.26111
473 | 2800 | 0 | 0.1 | 484.4378
473 | 2800 | 0 | 0.2 | 562.26409
673 | 2600 | 0 | 0.05 | 296.5239
673 | 2600 | 0 | 0.1 | 346.41255
673 | 2600 | 0 | 0.2 | 444.52688
873 | 2200 | 0 | 0.05 | 252.6219
873 | 2200 | 0 | 0.1 | 304.50609
873 | 2200 | 0 | 0.2 | 396.30119
1073 | 3900 | 0 | 0.05 | 224.68425
1073 | 3900 | 0 | 0.1 | 292.53281
1073 | 3900 | 0 | 0.2 | 374.35019
1273 | 3000 | 0 | 0.05 | 218.69762
1273 | 3000 | 0 | 0.1 | 278.56399
77 | 0.001 | 2.5 | 0.05 | 937.10824
77 | 0.001 | 2.5 | 0.1 | 982.64711
77 | 0.001 | 2.5 | 0.2 | 1058.54522
77 | 1800 | 2.5 | 0.05 | 1081.31465
77 | 1800 | 2.5 | 0.1 | 1116.73377
298 | 0.001 | 2.5 | 0.05 | 375.04058
298 | 0.001 | 2.5 | 0.1 | 423.10938
298 | 0.001 | 2.5 | 0.2 | 483.82787
298 | 2500 | 2.5 | 0.05 | 684.11454
298 | 2500 | 2.5 | 0.1 | 747.36297
298 | 2500 | 2.5 | 0.2 | 856.15026
473 | 2400 | 2.5 | 0.05 | 496.47755
473 | 2400 | 2.5 | 0.1 | 570.26738
473 | 2400 | 2.5 | 0.2 | 666.40498
873 | 3400 | 2.5 | 0.05 | 357.33102
873 | 3400 | 2.5 | 0.1 | 418.0495
873 | 3400 | 2.5 | 0.2 | 506.5973
77 | 0.001 | 5 | 0.05 | 947.65601
77 | 0.001 | 5 | 0.1 | 1006.39888
77 | 0.001 | 5 | 0.2 | 1123.88463
77 | 2000 | 5 | 0.05 | 1077.91195
77 | 2000 | 5 | 0.1 | 1159.64117
77 | 2000 | 5 | 0.2 | 1264.7824
298 | 0.001 | 5 | 0.05 | 433.86868
298 | 0.001 | 5 | 0.1 | 507.93579
298 | 0.001 | 5 | 0.2 | 582.42856
298 | 2500 | 5 | 0.05 | 733.11681
298 | 2500 | 5 | 0.1 | 825.06218
298 | 2500 | 5 | 0.2 | 980.8585
473 | 3000 | 5 | 0.05 | 561.99626
473 | 3000 | 5 | 0.1 | 666.71182
473 | 3000 | 5 | 0.2 | 814.84603
873 | 3600 | 5 | 0.05 | 415.99042
873 | 3600 | 5 | 0.1 | 497.71963
873 | 3600 | 5 | 0.2 | 605.41491
77 | 0.001 | 10 | 0.05 | 1120.32637
77 | 0.001 | 10 | 0.1 | 1211.53252
77 | 0.001 | 10 | 0.2 | 1389.30006
77 | 1500 | 10 | 0.05 | 1265.15835
77 | 1500 | 10 | 0.1 | 1348.76399
298 | 0.001 | 10 | 0.05 | 593.3575
298 | 0.001 | 10 | 0.1 | 679.49664
298 | 0.001 | 10 | 0.2 | 770.70279
298 | 0.1 | 10 | 0.05 | 644.02759
298 | 0.1 | 10 | 0.1 | 730.16673
298 | 0.1 | 10 | 0.2 | 828.97339
298 | 2500 | 10 | 0.05 | 912.57903
298 | 2500 | 10 | 0.1 | 1018.9862
298 | 2500 | 10 | 0.2 | 1214.06602
473 | 2200 | 10 | 0.05 | 747.90126
473 | 2200 | 10 | 0.1 | 864.44245
473 | 2200 | 10 | 0.2 | 1044.32124
873 | 2500 | 10 | 0.05 | 540.15392
873 | 2500 | 10 | 0.1 | 638.96058
873 | 2500 | 10 | 0.2 | 758.03527
296 | 3000 | 0 | 0.05 | 540.9704
296 | 3000 | 0 | 0.1 | 573.59624
296 | 3000 | 0 | 0.2 | 598.22248
400 | 3000 | 0 | 0.05 | 436.3481
400 | 3000 | 0 | 0.1 | 455.32756
400 | 3000 | 0 | 0.2 | 479.01267
500 | 3000 | 0 | 0.05 | 346.15647
500 | 3000 | 0 | 0.1 | 374.39037
500 | 3000 | 0 | 0.2 | 400.74202
600 | 3000 | 0 | 0.05 | 297.06085
600 | 3000 | 0 | 0.1 | 324.35362
600 | 3000 | 0 | 0.2 | 364.35165
700 | 3000 | 0 | 0.05 | 247.0241
700 | 3000 | 0 | 0.1 | 279.8068
700 | 3000 | 0 | 0.2 | 330.78468
800 | 3000 | 0 | 0.05 | 220.67246
800 | 3000 | 0 | 0.1 | 259.72936
800 | 3000 | 0 | 0.2 | 310.70724
900 | 3000 | 0 | 0.05 | 211.57487
900 | 3000 | 0 | 0.1 | 250.63176
900 | 3000 | 0 | 0.2 | 304.43304
296 | 0.0001 | 0 | 0.05 | 181.89038
296 | 0.0001 | 0 | 0.1 | 228.7489
296 | 0.0001 | 0 | 0.2 | 316.23618
296 | 0.01 | 0 | 0.05 | 245.56902
296 | 0.01 | 0 | 0.1 | 282.46159
296 | 0.01 | 0 | 0.2 | 340.3894
1000 | 0.01 | 0 | 0.05 | 103.75989
1000 | 0.01 | 0 | 0.1 | 133.0202
1000 | 0.01 | 0 | 0.2 | 169.14607
296 | 3000 | 2.5 | 0.05 | 601.43801
296 | 3000 | 2.5 | 0.1 | 633.64597
296 | 3000 | 2.5 | 0.2 | 680.22121
400 | 3000 | 2.5 | 0.05 | 506.39295
400 | 3000 | 2.5 | 0.1 | 547.60019
400 | 3000 | 2.5 | 0.2 | 604.122
500 | 3000 | 2.5 | 0.05 | 435.50386
500 | 3000 | 2.5 | 0.1 | 483.97368
500 | 3000 | 2.5 | 0.2 | 543.17949
600 | 3000 | 2.5 | 0.05 | 396.03332
600 | 3000 | 2.5 | 0.1 | 440.08244
600 | 3000 | 2.5 | 0.2 | 495.65696
700 | 3000 | 2.5 | 0.05 | 367.45665
700 | 3000 | 2.5 | 0.1 | 409.61118
700 | 3000 | 2.5 | 0.2 | 455.23913
800 | 3000 | 2.5 | 0.05 | 346.77408
800 | 3000 | 2.5 | 0.1 | 379.92934
800 | 3000 | 2.5 | 0.2 | 430.13586
900 | 3000 | 2.5 | 0.05 | 332.40681
900 | 3000 | 2.5 | 0.1 | 365.56206
900 | 3000 | 2.5 | 0.2 | 409.61118
296 | 0.0001 | 2.5 | 0.05 | 286.98347
296 | 0.0001 | 2.5 | 0.1 | 356.5941
296 | 0.0001 | 2.5 | 0.2 | 440.56023
296 | 0.01 | 2.5 | 0.05 | 315.14711
296 | 0.01 | 2.5 | 0.1 | 384.7252
296 | 0.01 | 2.5 | 0.2 | 477.60387
1000 | 0.01 | 2.5 | 0.05 | 178.954
1000 | 0.01 | 2.5 | 0.1 | 214.09908
1000 | 0.01 | 2.5 | 0.2 | 249.24415
78 | 0.0001 | 0 | 0.002 | 639.42417
78 | 0.0001 | 0 | 0.05 | 700.973
115 | 0.0001 | 0 | 0.002 | 492.52043
115 | 0.0001 | 0 | 0.05 | 518.17817
144 | 0.0001 | 0 | 0.002 | 430.97967
144 | 0.0001 | 0 | 0.05 | 466.65211
144 | 0.0001 | 0 | 0.1 | 509.28379
202 | 0.0001 | 0 | 0.002 | 263.89321
202 | 0.0001 | 0 | 0.05 | 286.9243
202 | 0.0001 | 0 | 0.1 | 320.3549
298 | 0.0001 | 0 | 0.002 | 160.66356
298 | 0.0001 | 0 | 0.05 | 190.92634
298 | 0.0001 | 0 | 0.1 | 238.15856
790 | 0.0001 | 0 | 0.05 | 114.86406
790 | 0.0001 | 0 | 0.1 | 143.69412
298 | 0.0001 | 0 | 0.002 | 160.66356
298 | 0.0001 | 0 | 0.05 | 193.17643
298 | 0.0001 | 0 | 0.1 | 235.23361
298 | 0.08 | 0 | 0.05 | 279.11936
298 | 0.08 | 0 | 0.1 | 313.86225
298 | 170 | 0 | 0.05 | 498.85288
298 | 170 | 0 | 0.1 | 551.88149
293 | 0.0001 | 0 | 0.05 | 163.62256
293 | 0.0001 | 0 | 0.1 | 194.22303
293 | 0.01 | 0 | 0.05 | 237.42371
293 | 0.01 | 0 | 0.1 | 259.02405
93 | 0.00028 | 0 | 0.002 | 653.32047
93 | 0.00028 | 0 | 0.05 | 672.50059
143 | 0.00028 | 0 | 0.002 | 528.25377
143 | 0.00028 | 0 | 0.05 | 572.5711
195 | 0.00028 | 0 | 0.002 | 379.36484
195 | 0.00028 | 0 | 0.05 | 403.45967
195 | 0.00028 | 0 | 0.1 | 447.65925
243 | 0.00028 | 0 | 0.002 | 347.60187
243 | 0.00028 | 0 | 0.05 | 370.79041
243 | 0.00028 | 0 | 0.1 | 420.75515
298 | 0.00028 | 0 | 0.002 | 271.83395
298 | 0.00028 | 0 | 0.05 | 320.50538
298 | 0.00028 | 0 | 0.1 | 366.94697
473 | 0.00028 | 0 | 0.002 | 180.51541
473 | 0.00028 | 0 | 0.05 | 276.3058
473 | 0.00028 | 0 | 0.1 | 334.27771
673 | 0.00028 | 0 | 0.002 | 152.72281
673 | 0.00028 | 0 | 0.05 | 283.99268
673 | 0.00028 | 0 | 0.1 | 357.33837
298 | 5000 | 0 | 0.05 | 601.58538
298 | 5000 | 0 | 0.1 | 615.57914
298 | 5000 | 0 | 0.2 | 631.12332
400 | 5000 | 0 | 0.05 | 529.60902
400 | 5000 | 0 | 0.1 | 532.49633
400 | 5000 | 0 | 0.2 | 555.86714
500 | 5000 | 0 | 0.05 | 463.63069
500 | 5000 | 0 | 0.1 | 471.2193
500 | 5000 | 0 | 0.2 | 489.22462
600 | 5000 | 0 | 0.05 | 337.67206
600 | 5000 | 0 | 0.1 | 371.85115
600 | 5000 | 0 | 0.2 | 412.83507
800 | 5000 | 0 | 0.05 | 289.68782
800 | 5000 | 0 | 0.1 | 317.19867
800 | 5000 | 0 | 0.2 | 364.0999
1000 | 5000 | 0 | 0.05 | 260.68391
1000 | 5000 | 0 | 0.1 | 301.33004
1000 | 5000 | 0 | 0.2 | 344.8325
298 | 5700 | 10 | 0.05 | 919.46178
298 | 5700 | 10 | 0.1 | 991.02595
298 | 5700 | 10 | 0.2 | 1075.31265
298 | 5000 | 0 | 0.05 | 611.09984
298 | 5000 | 0 | 0.1 | 634.44915
298 | 5000 | 0 | 0.2 | 659.25779
398 | 5000 | 0 | 0.05 | 498.73128
398 | 5000 | 0 | 0.1 | 527.91792
398 | 5000 | 0 | 0.2 | 561.48255
498 | 5000 | 0 | 0.05 | 452.03266
498 | 5000 | 0 | 0.1 | 462.24799
498 | 5000 | 0 | 0.2 | 487.05663
598 | 5000 | 0 | 0.05 | 343.79888
598 | 5000 | 0 | 0.1 | 371.52619
598 | 5000 | 0 | 0.2 | 409.46882
798 | 5000 | 0 | 0.05 | 259.15763
798 | 5000 | 0 | 0.1 | 292.72226
798 | 5000 | 0 | 0.2 | 342.33955
298 | 0.001 | 0 | 0.05 | 274.7367
298 | 0.001 | 0 | 0.1 | 312.73415
298 | 0.001 | 0 | 0.2 | 366.80744
298 | 3000 | 0 | 0.05 | 640.34035
298 | 3000 | 0 | 0.1 | 669.56916
298 | 3000 | 0 | 0.2 | 681.26068
298 | 10000 | 0 | 0.05 | 672.49204
298 | 10000 | 0 | 0.1 | 700.25941
298 | 10000 | 0 | 0.2 | 722.18101
298 | 30000 | 0 | 0.1 | 706.10517
298 | 30000 | 0 | 0.2 | 752.87126
298 | 0.001 | 10 | 0.05 | 511.0928
298 | 0.001 | 10 | 0.1 | 600.5062
298 | 0.001 | 10 | 0.2 | 694.32252
298 | 3000 | 10 | 0.05 | 799.99289
298 | 3000 | 10 | 0.1 | 865.02081
298 | 3000 | 10 | 0.2 | 952.40208
298 | 10000 | 10 | 0.1 | 944.27359
298 | 10000 | 10 | 0.2 | 1035.71911
298 | 0.001 | 0 | 0.05 | 226.38894
298 | 0.001 | 0 | 0.1 | 269.90078
298 | 0.001 | 0 | 0.2 | 334.03542
298 | 0.1 | 0 | 0.05 | 300.04179
298 | 0.1 | 0 | 0.1 | 335.39516
298 | 0.1 | 0 | 0.2 | 381.6265
298 | 2500 | 0 | 0.05 | 548.87513
298 | 2500 | 0 | 0.1 | 595.10647
473 | 3100 | 0 | 0.05 | 392.50446
473 | 3100 | 0 | 0.1 | 430.57732
673 | 3500 | 0 | 0.05 | 250.86435
673 | 3500 | 0 | 0.1 | 294.60281
673 | 3500 | 0 | 0.2 | 361.23032
873 | 3200 | 0 | 0.05 | 201.91353
873 | 3200 | 0 | 0.1 | 235.90715
1073 | 3100 | 0 | 0.05 | 192.39531
1073 | 3100 | 0 | 0.1 | 229.10843
77 | 0.001 | 2.5 | 0.05 | 937.10824
77 | 0.001 | 2.5 | 0.1 | 982.64711
77 | 0.001 | 2.5 | 0.2 | 1058.54522
77 | 1800 | 2.5 | 0.05 | 1081.31465
77 | 1800 | 2.5 | 0.1 | 1116.73377
298 | 0.001 | 2.5 | 0.05 | 375.04058
298 | 0.001 | 2.5 | 0.1 | 423.10938
298 | 0.001 | 2.5 | 0.2 | 483.82787
298 | 2500 | 2.5 | 0.05 | 684.11454
298 | 2500 | 2.5 | 0.1 | 747.36297
298 | 2500 | 2.5 | 0.2 | 856.15026
473 | 2400 | 2.5 | 0.05 | 496.47755
473 | 2400 | 2.5 | 0.1 | 570.26738
473 | 2400 | 2.5 | 0.2 | 666.40498
873 | 3400 | 2.5 | 0.05 | 357.33102
873 | 3400 | 2.5 | 0.1 | 418.0495
873 | 3400 | 2.5 | 0.2 | 506.5973
77 | 0.001 | 5 | 0.05 | 947.65601
77 | 0.001 | 5 | 0.1 | 1006.39888
77 | 0.001 | 5 | 0.2 | 1123.88463
77 | 2000 | 5 | 0.05 | 1077.91195
77 | 2000 | 5 | 0.1 | 1159.64117
77 | 2000 | 5 | 0.2 | 1264.7824
298 | 0.001 | 5 | 0.05 | 433.86868
298 | 0.001 | 5 | 0.1 | 507.93579
298 | 0.001 | 5 | 0.2 | 582.42856
298 | 2500 | 5 | 0.05 | 733.11681
298 | 2500 | 5 | 0.1 | 825.06218
298 | 2500 | 5 | 0.2 | 980.8585
473 | 3000 | 5 | 0.05 | 561.99626
473 | 3000 | 5 | 0.1 | 666.71182
473 | 3000 | 5 | 0.2 | 814.84603
873 | 3600 | 5 | 0.05 | 415.99042
873 | 3600 | 5 | 0.1 | 497.71963
873 | 3600 | 5 | 0.2 | 605.41491
77 | 0.001 | 10 | 0.05 | 1120.32637
77 | 0.001 | 10 | 0.1 | 1211.53252
77 | 0.001 | 10 | 0.2 | 1389.30006
77 | 1500 | 10 | 0.05 | 1265.15835
77 | 1500 | 10 | 0.1 | 1348.76399
298 | 0.001 | 10 | 0.05 | 593.3575
298 | 0.001 | 10 | 0.1 | 679.49664
298 | 0.001 | 10 | 0.2 | 770.70279
298 | 0.1 | 10 | 0.05 | 644.02759
298 | 0.1 | 10 | 0.1 | 730.16673
298 | 0.1 | 10 | 0.2 | 828.97339
298 | 2500 | 10 | 0.05 | 912.57903
298 | 2500 | 10 | 0.1 | 1018.9862
298 | 2500 | 10 | 0.2 | 1214.06602
473 | 2200 | 10 | 0.05 | 747.90126
473 | 2200 | 10 | 0.1 | 864.44245
473 | 2200 | 10 | 0.2 | 1044.32124
873 | 2500 | 10 | 0.05 | 540.15392
873 | 2500 | 10 | 0.1 | 638.96058
873 | 2500 | 10 | 0.2 | 758.03527
298 | 5000 | 0 | 0.05 | 601.58538
298 | 5000 | 0 | 0.1 | 615.57914
400 | 5000 | 0 | 0.05 | 529.60902
400 | 5000 | 0 | 0.1 | 532.49633
500 | 5000 | 0 | 0.05 | 463.63069
500 | 5000 | 0 | 0.1 | 471.2193
600 | 5000 | 0 | 0.05 | 337.67206
600 | 5000 | 0 | 0.1 | 371.85115
800 | 5000 | 0 | 0.05 | 289.68782
800 | 5000 | 0 | 0.1 | 317.19867
115 | 0.0001 | 0 | 0.05 | 492.97963
115 | 0.0001 | 0 | 0.1 | 497.97243
202 | 0.0001 | 0 | 0.05 | 278.08109
202 | 0.0001 | 0 | 0.1 | 293.05949
298 | 0.0001 | 0 | 0.05 | 180.72144
298 | 0.0001 | 0 | 0.1 | 211.92645
298 | 0.01 | 0 | 0.05 | 265.61275
298 | 0.01 | 0 | 0.1 | 314.18057
298 | 0.01 | 0 | 0.2 | 390.13238
298 | 1 | 0 | 0.05 | 338.72282
298 | 1 | 0 | 0.1 | 379.54046
298 | 1 | 0 | 0.2 | 431.20835
298 | 1304 | 0 | 0.05 | 584.32783
298 | 1304 | 0 | 0.1 | 598.26794
298 | 4580 | 0 | 0.05 | 643.57332
298 | 4580 | 0 | 0.1 | 671.45355
298 | 4580 | 0 | 0.2 | 694.10624
298 | 8480 | 0 | 0.05 | 648.80086
298 | 8480 | 0 | 0.1 | 681.90863
298 | 8480 | 0 | 0.2 | 713.27389
298 | 0.00025 | 0 | 0.05 | 280.71026
298 | 0.00025 | 0 | 0.1 | 350.21373
298 | 0.00025 | 0 | 0.2 | 421.54623
298 | 0.0025 | 0 | 0.05 | 311.00147
298 | 0.0025 | 0 | 0.1 | 365.71653
298 | 0.0025 | 0 | 0.2 | 449.64387
298 | 3500 | 0 | 0.05 | 720.22147
298 | 3500 | 0 | 0.1 | 738.39941
298 | 3500 | 0 | 0.2 | 762.03072
77 | 0.0001 | 0 | 0.002 | 847.3642
77 | 0.0001 | 0 | 0.05 | 922.16471
77 | 0.0001 | 0 | 0.1 | 985.69629
77 | 0.0001 | 0 | 0.2 | 1080.3708
150 | 0.0001 | 0 | 0.002 | 489.6562
150 | 0.0001 | 0 | 0.05 | 574.60959
150 | 0.0001 | 0 | 0.1 | 653.08978
150 | 0.0001 | 0 | 0.2 | 727.83281
200 | 0.0001 | 0 | 0.002 | 367.29093
200 | 0.0001 | 0 | 0.05 | 431.35211
200 | 0.0001 | 0 | 0.1 | 487.40938
200 | 0.0001 | 0 | 0.2 | 545.95809
250 | 0.0001 | 0 | 0.002 | 244.92566
250 | 0.0001 | 0 | 0.05 | 309.27181
250 | 0.0001 | 0 | 0.1 | 356.60907
250 | 0.0001 | 0 | 0.2 | 420.14065
300 | 0.0001 | 0 | 0.002 | 159.14048
300 | 0.0001 | 0 | 0.05 | 229.54591
300 | 0.0001 | 0 | 0.1 | 285.60319
300 | 0.0001 | 0 | 0.2 | 356.60907
400 | 0.0001 | 0 | 0.002 | 77.56363
400 | 0.0001 | 0 | 0.05 | 194.66583
400 | 0.0001 | 0 | 0.1 | 245.74023
400 | 0.0001 | 0 | 0.2 | 296.81464
573 | 0.0001 | 0 | 0.002 | 96.98669
573 | 0.0001 | 0 | 0.05 | 249.47739
573 | 0.0001 | 0 | 0.1 | 293.07749
723 | 0.0001 | 0 | 0.002 | 63.96749
723 | 0.0001 | 0 | 0.05 | 170.9972
723 | 0.0001 | 0 | 0.1 | 214.5973
723 | 0.0001 | 0 | 0.2 | 253.21454
900 | 0.0001 | 0 | 0.002 | 52.31366
900 | 0.0001 | 0 | 0.05 | 123.65994
900 | 0.0001 | 0 | 0.1 | 147.32857
900 | 0.0001 | 0 | 0.2 | 182.20865
77 | 0.1 | 0 | 0.002 | 859.01803
77 | 0.1 | 0 | 0.05 | 943.03874
77 | 0.1 | 0 | 0.1 | 994.03997
77 | 0.1 | 0 | 0.2 | 1077.38346
150 | 0.1 | 0 | 0.002 | 629.50222
150 | 0.1 | 0 | 0.05 | 681.8129
150 | 0.1 | 0 | 0.1 | 757.69279
150 | 0.1 | 0 | 0.2 | 824.86515
200 | 0.1 | 0 | 0.002 | 487.71389
200 | 0.1 | 0 | 0.05 | 540.00459
200 | 0.1 | 0 | 0.1 | 599.71335
200 | 0.1 | 0 | 0.2 | 654.44638
250 | 0.1 | 0 | 0.002 | 390.5986
250 | 0.1 | 0 | 0.05 | 425.56279
250 | 0.1 | 0 | 0.1 | 472.83223
250 | 0.1 | 0 | 0.2 | 520.10167
300 | 0.1 | 0 | 0.002 | 295.42561
300 | 0.1 | 0 | 0.05 | 334.75571
300 | 0.1 | 0 | 0.1 | 374.56156
300 | 0.1 | 0 | 0.2 | 416.85526
400 | 0.1 | 0 | 0.002 | 161.08279
400 | 0.1 | 0 | 0.05 | 251.41223
400 | 0.1 | 0 | 0.1 | 307.3892
400 | 0.1 | 0 | 0.2 | 369.58583
450 | 0.1 | 0 | 0.002 | 95.04439
450 | 0.1 | 0 | 0.05 | 211.60639
450 | 0.1 | 0 | 0.1 | 271.31515
450 | 0.1 | 0 | 0.2 | 326.04819
573 | 0.1 | 0 | 0.002 | 75.62133
573 | 0.1 | 0 | 0.05 | 180.50807
573 | 0.1 | 0 | 0.1 | 220.31392
573 | 0.1 | 0 | 0.2 | 278.77875
723 | 0.1 | 0 | 0.002 | 67.85211
723 | 0.1 | 0 | 0.05 | 173.04448
723 | 0.1 | 0 | 0.1 | 220.31392
723 | 0.1 | 0 | 0.2 | 263.85156
900 | 0.1 | 0 | 0.002 | 60.08288
900 | 0.1 | 0 | 0.05 | 153.14156
900 | 0.1 | 0 | 0.1 | 196.6792
900 | 0.1 | 0 | 0.2 | 240.21684
77 | 0.0001 | 2.5 | 0.002 | 800.74886
77 | 0.0001 | 2.5 | 0.05 | 886.71818
77 | 0.0001 | 2.5 | 0.1 | 957.5209
77 | 0.0001 | 2.5 | 0.2 | 1064.34606
150 | 0.0001 | 2.5 | 0.002 | 441.09855
150 | 0.0001 | 2.5 | 0.05 | 566.24271
150 | 0.0001 | 2.5 | 0.1 | 669.34141
150 | 0.0001 | 2.5 | 0.2 | 779.89303
200 | 0.0001 | 2.5 | 0.002 | 303.19483
200 | 0.0001 | 2.5 | 0.05 | 432.09019
200 | 0.0001 | 2.5 | 0.1 | 524.00951
200 | 0.0001 | 2.5 | 0.2 | 638.28759
250 | 0.0001 | 2.5 | 0.002 | 229.06349
250 | 0.0001 | 2.5 | 0.05 | 350.1081
250 | 0.0001 | 2.5 | 0.1 | 424.63727
250 | 0.0001 | 2.5 | 0.2 | 519.0409
300 | 0.0001 | 2.5 | 0.002 | 196.04429
300 | 0.0001 | 2.5 | 0.05 | 314.08566
300 | 0.0001 | 2.5 | 0.1 | 384.88838
300 | 0.0001 | 2.5 | 0.2 | 468.11263
400 | 0.0001 | 2.5 | 0.002 | 149.42895
400 | 0.0001 | 2.5 | 0.05 | 259.43093
400 | 0.0001 | 2.5 | 0.1 | 326.50719
400 | 0.0001 | 2.5 | 0.2 | 389.85699
573 | 0.0001 | 2.5 | 0.002 | 131.9482
573 | 0.0001 | 2.5 | 0.05 | 294.21121
573 | 0.0001 | 2.5 | 0.1 | 353.83455
723 | 0.0001 | 2.5 | 0.002 | 112.52514
723 | 0.0001 | 2.5 | 0.05 | 239.55648
723 | 0.0001 | 2.5 | 0.1 | 286.75829
723 | 0.0001 | 2.5 | 0.2 | 326.50719
900 | 0.0001 | 2.5 | 0.002 | 108.64053
900 | 0.0001 | 2.5 | 0.05 | 196.08113
900 | 0.0001 | 2.5 | 0.1 | 219.68203
900 | 0.0001 | 2.5 | 0.2 | 243.28294
77 | 0.1 | 2.5 | 0.002 | 798.80655
77 | 0.1 | 2.5 | 0.05 | 939.93544
77 | 0.1 | 2.5 | 0.1 | 1021.91754
77 | 0.1 | 2.5 | 0.2 | 1136.19561
150 | 0.1 | 2.5 | 0.002 | 565.40613
150 | 0.1 | 2.5 | 0.05 | 639.33442
150 | 0.1 | 2.5 | 0.1 | 730.01159
150 | 0.1 | 2.5 | 0.2 | 829.38382
200 | 0.1 | 2.5 | 0.002 | 433.32933
200 | 0.1 | 2.5 | 0.05 | 510.15051
200 | 0.1 | 2.5 | 0.1 | 588.40615
200 | 0.1 | 2.5 | 0.2 | 691.50484
250 | 0.1 | 2.5 | 0.002 | 336.21403
250 | 0.1 | 2.5 | 0.05 | 430.65272
250 | 0.1 | 2.5 | 0.1 | 510.15051
250 | 0.1 | 2.5 | 0.2 | 612.00705
300 | 0.1 | 2.5 | 0.002 | 268.23333
300 | 0.1 | 2.5 | 0.05 | 356.12354
300 | 0.1 | 2.5 | 0.1 | 430.65272
300 | 0.1 | 2.5 | 0.2 | 521.32988
573 | 0.1 | 2.5 | 0.002 | 139.71742
573 | 0.1 | 2.5 | 0.05 | 249.29838
573 | 0.1 | 2.5 | 0.1 | 316.37464
573 | 0.1 | 2.5 | 0.2 | 371.02937
723 | 0.1 | 2.5 | 0.002 | 120.29436
723 | 0.1 | 2.5 | 0.05 | 236.87685
723 | 0.1 | 2.5 | 0.1 | 296.5002
723 | 0.1 | 2.5 | 0.2 | 352.39708
900 | 0.1 | 2.5 | 0.002 | 93.10208
900 | 0.1 | 2.5 | 0.05 | 198.37011
900 | 0.1 | 2.5 | 0.1 | 236.87685
900 | 0.1 | 2.5 | 0.2 | 285.32082
77 | 0.0001 | 10 | 0.002 | 897.86415
77 | 0.0001 | 10 | 0.05 | 1098.35307
77 | 0.0001 | 10 | 0.1 | 1213.28886
77 | 0.0001 | 10 | 0.2 | 1351.96139
150 | 0.0001 | 10 | 0.002 | 691.65601
150 | 0.0001 | 10 | 0.05 | 859.73638
150 | 0.0001 | 10 | 0.1 | 959.68054
150 | 0.0001 | 10 | 0.2 | 1034.63867
200 | 0.0001 | 10 | 0.002 | 573.17535
200 | 0.0001 | 10 | 0.05 | 728.55966
200 | 0.0001 | 10 | 0.1 | 835.99964
200 | 0.0001 | 10 | 0.2 | 919.70288
250 | 0.0001 | 10 | 0.002 | 487.71389
250 | 0.0001 | 10 | 0.05 | 622.36898
250 | 0.0001 | 10 | 0.1 | 721.06385
250 | 0.0001 | 10 | 0.2 | 821.00801
300 | 0.0001 | 10 | 0.002 | 435.27163
300 | 0.0001 | 10 | 0.05 | 546.16156
300 | 0.0001 | 10 | 0.1 | 637.36061
300 | 0.0001 | 10 | 0.2 | 728.55966
400 | 0.0001 | 10 | 0.002 | 353.69479
400 | 0.0001 | 10 | 0.05 | 463.70762
400 | 0.0001 | 10 | 0.1 | 542.41365
400 | 0.0001 | 10 | 0.2 | 622.36898
573 | 0.0001 | 10 | 0.002 | 299.31022
573 | 0.0001 | 10 | 0.05 | 463.70762
573 | 0.0001 | 10 | 0.1 | 542.41365
723 | 0.0001 | 10 | 0.002 | 231.32952
723 | 0.0001 | 10 | 0.05 | 363.76346
723 | 0.0001 | 10 | 0.1 | 423.72996
723 | 0.0001 | 10 | 0.2 | 478.69925
900 | 0.0001 | 10 | 0.002 | 201.87121
900 | 0.0001 | 10 | 0.05 | 325.03509
900 | 0.0001 | 10 | 0.1 | 380.00438
900 | 0.0001 | 10 | 0.2 | 431.22577
1050 | 0.0001 | 10 | 0.002 | 192.15968
1050 | 0.0001 | 10 | 0.05 | 301.29836
1050 | 0.0001 | 10 | 0.1 | 336.27881
1050 | 0.0001 | 10 | 0.2 | 380.00438
1223 | 0.0001 | 10 | 0.002 | 163.02509
1223 | 0.0001 | 10 | 0.05 | 241.33186
1223 | 0.0001 | 10 | 0.1 | 268.8165
1223 | 0.0001 | 10 | 0.2 | 301.29836
77 | 0.1 | 10 | 0.002 | 948.3641
77 | 0.1 | 10 | 0.05 | 1106.41287
77 | 0.1 | 10 | 0.1 | 1227.24744
77 | 0.1 | 10 | 0.2 | 1401.64786
150 | 0.1 | 10 | 0.002 | 791.03733
150 | 0.1 | 10 | 0.05 | 910.83526
150 | 0.1 | 10 | 0.1 | 1011.73836
150 | 0.1 | 10 | 0.2 | 1100.18428
200 | 0.1 | 10 | 0.002 | 685.82909
200 | 0.1 | 10 | 0.05 | 793.73783
200 | 0.1 | 10 | 0.1 | 897.13237
200 | 0.1 | 10 | 0.2 | 999.28118
250 | 0.1 | 10 | 0.002 | 594.54072
250 | 0.1 | 10 | 0.05 | 695.32617
250 | 0.1 | 10 | 0.1 | 796.22927
250 | 0.1 | 10 | 0.2 | 897.13237
300 | 0.1 | 10 | 0.002 | 522.6754
300 | 0.1 | 10 | 0.05 | 613.10883
300 | 0.1 | 10 | 0.1 | 711.52049
300 | 0.1 | 10 | 0.2 | 814.91503
573 | 0.1 | 10 | 0.002 | 334.27173
573 | 0.1 | 10 | 0.05 | 410.05692
573 | 0.1 | 10 | 0.1 | 477.32565
573 | 0.1 | 10 | 0.2 | 545.8401
723 | 0.1 | 10 | 0.002 | 283.77178
723 | 0.1 | 10 | 0.05 | 391.37116
723 | 0.1 | 10 | 0.1 | 467.35991
723 | 0.1 | 10 | 0.2 | 545.8401
900 | 0.1 | 10 | 0.002 | 237.15643
900 | 0.1 | 10 | 0.05 | 327.83958
900 | 0.1 | 10 | 0.1 | 387.63401
900 | 0.1 | 10 | 0.2 | 444.937
1050 | 0.1 | 10 | 0.002 | 221.29427
1050 | 0.1 | 10 | 0.05 | 309.15382
1050 | 0.1 | 10 | 0.1 | 372.6854
1050 | 0.1 | 10 | 0.2 | 428.74268
300 | 0.0001 | 0 | 0.05 | 225.7815
300 | 0.0001 | 0 | 0.1 | 284.54615
300 | 0.0001 | 0 | 0.2 | 353.8045
300 | 0.001 | 0 | 0.05 | 284.54615
300 | 0.001 | 0 | 0.1 | 328.61965
300 | 0.001 | 0 | 0.2 | 387.38431
300 | 0.1 | 0 | 0.05 | 332.81712
300 | 0.1 | 0 | 0.1 | 368.49567
300 | 0.1 | 0 | 0.2 | 414.6679
300 | 0.0001 | 2.5 | 0.05 | 309.73101
300 | 0.0001 | 2.5 | 0.1 | 385.28557
300 | 0.0001 | 2.5 | 0.2 | 467.13635
300 | 0.001 | 2.5 | 0.05 | 309.73101
300 | 0.001 | 2.5 | 0.1 | 389.48305
300 | 0.001 | 2.5 | 0.2 | 481.82751
300 | 0.1 | 2.5 | 0.05 | 349.60703
300 | 0.1 | 2.5 | 0.1 | 423.06285
300 | 0.1 | 2.5 | 0.2 | 519.60479
300 | 0.0001 | 10 | 0.05 | 544.78965
300 | 0.0001 | 10 | 0.1 | 639.23285
300 | 0.0001 | 10 | 0.2 | 727.37984
300 | 0.001 | 10 | 0.05 | 563.67829
300 | 0.001 | 10 | 0.1 | 658.12149
300 | 0.001 | 10 | 0.2 | 752.56469
300 | 0.1 | 10 | 0.05 | 614.04799
300 | 0.1 | 10 | 0.1 | 712.68867
300 | 0.1 | 10 | 0.2 | 815.87661
298 | 0.001 | 0 | 0.05 | 280.43669
298 | 0.001 | 0 | 0.1 | 336.64613
298 | 0.001 | 0 | 0.2 | 414.31735
298 | 0.001 | 2.5 | 0.05 | 311.09638
298 | 0.001 | 2.5 | 0.1 | 383.65766
298 | 0.001 | 2.5 | 0.2 | 457.24092
298 | 0.001 | 5 | 0.05 | 429.6472
298 | 0.001 | 5 | 0.1 | 505.27444
298 | 0.001 | 5 | 0.2 | 588.05561
298 | 0.001 | 10 | 0.05 | 588.05561
298 | 0.001 | 10 | 0.1 | 682.07867
298 | 0.001 | 10 | 0.2 | 781.21168
298 | 1.6e-05 | 0 | 0.05 | 212.51221
298 | 1.6e-05 | 0 | 0.1 | 285.88419
298 | 1.6e-05 | 0 | 0.2 | 350.37089
298 | 1.6e-05 | 0 | 0.3 | 385.80314
298 | 0.001 | 0 | 0.05 | 263.75528
298 | 0.001 | 0 | 0.1 | 307.49787
298 | 0.001 | 0 | 0.2 | 373.40186
298 | 0.001 | 0 | 0.3 | 414.85759
298 | 0.005 | 0 | 0.05 | 285.48045
298 | 0.005 | 0 | 0.1 | 324.15102
298 | 0.005 | 0 | 0.2 | 390.40934
298 | 0.005 | 0 | 0.3 | 433.28236
298 | 0.1 | 0 | 0.05 | 321.13807
298 | 0.1 | 0 | 0.1 | 365.60676
298 | 0.1 | 0 | 0.2 | 420.88107
298 | 0.1 | 0 | 0.3 | 459.14791
298 | 1.6e-05 | 2.5 | 0.05 | 280.2853
298 | 1.6e-05 | 2.5 | 0.1 | 344.22902
298 | 1.6e-05 | 2.5 | 0.2 | 412.5147
298 | 1.6e-05 | 2.5 | 0.3 | 443.67004
298 | 0.001 | 2.5 | 0.05 | 300.59361
298 | 0.001 | 2.5 | 0.1 | 369.83615
298 | 0.001 | 2.5 | 0.2 | 447.51111
298 | 0.001 | 2.5 | 0.3 | 484.21466
298 | 0.005 | 2.5 | 0.05 | 308.38634
298 | 0.005 | 2.5 | 0.1 | 377.0915
298 | 0.005 | 2.5 | 0.2 | 454.76646
298 | 0.005 | 2.5 | 0.3 | 491.8968
298 | 0.1 | 2.5 | 0.05 | 326.33322
298 | 0.1 | 2.5 | 0.1 | 386.48078
298 | 0.1 | 2.5 | 0.2 | 471.41109
298 | 0.1 | 2.5 | 0.3 | 514.08964
298 | 1.6e-05 | 5 | 0.05 | 399.06532
298 | 1.6e-05 | 5 | 0.1 | 468.7669
298 | 1.6e-05 | 5 | 0.2 | 547.2742
298 | 1.6e-05 | 5 | 0.3 | 588.50464
298 | 0.001 | 5 | 0.05 | 415.59534
298 | 0.001 | 5 | 0.1 | 490.79413
298 | 0.001 | 5 | 0.2 | 576.64383
298 | 0.001 | 5 | 0.3 | 620.69828
298 | 0.005 | 5 | 0.05 | 423.38806
298 | 0.005 | 5 | 0.1 | 495.87733
298 | 0.005 | 5 | 0.2 | 578.90303
298 | 0.005 | 5 | 0.3 | 625.21669
298 | 0.1 | 5 | 0.05 | 443.69638
298 | 0.1 | 5 | 0.1 | 525.24697
298 | 0.1 | 5 | 0.2 | 617.87428
298 | 0.1 | 5 | 0.3 | 667.01194
298 | 1.6e-05 | 10 | 0.05 | 547.12709
298 | 1.6e-05 | 10 | 0.1 | 626.6863
298 | 1.6e-05 | 10 | 0.2 | 718.12522
298 | 1.6e-05 | 10 | 0.3 | 760.3278
298 | 0.001 | 10 | 0.05 | 571.44983
298 | 0.001 | 10 | 0.1 | 668.88887
298 | 0.001 | 10 | 0.2 | 763.84468
298 | 0.001 | 10 | 0.3 | 808.86076
298 | 0.005 | 10 | 0.05 | 579.00641
298 | 0.005 | 10 | 0.1 | 672.40576
298 | 0.005 | 10 | 0.2 | 778.61558
298 | 0.005 | 10 | 0.3 | 827.14854
298 | 0.1 | 10 | 0.05 | 599.55087
298 | 0.1 | 10 | 0.1 | 699.83743
298 | 0.1 | 10 | 0.2 | 812.37764
298 | 0.1 | 10 | 0.3 | 870.0545